## Sheet1
#oftry	Si/Al2	Ion exchange rate / (%)	TON for CH3OH + HCHO / (molMeOH+HCHO/molCu)	CH3OH + HCHO selectivity / (%)
0	5.2	31.2	0.0	100
0	5.2	34.1	0.0	100
0	5.2	44	0.0	100
0	5.2	67	0.0	100
0	7.2	34.2	0.1	29
0	7.2	39.9	0.1	27
0	7.2	50.4	0.1	28
0	7.2	71.3	0.0	100
0	7.2	81.5	0.0	100
0	10	39.8	1.2	100
0	10	48.4	1.3	70
0	10	53.3	1.2	74
0	10	67.1	1.3	48
0	10	73.5	0.5	46
0	19.5	45.7	3.7	71
0	19.5	52	3.3	50
0	19.5	58.5	1.8	51
0	19.5	0	0.0	100
1	10	32.6	1.2	99
1	10	5.7	0.9	100
1	19.5	176.5	0.1	24
1	10	68.4	0.3	18
2	10	32.6	1.2	99
2	10	29	0.4	100
2	10	20.7	1.1	100
2	10	47.1	1.0	49
2	10	58.3	0.8	24
2	19.5	30.9	1.6	62
2	19.5	41.4	2.5	55
3	19.5	14.3	2.9	100
3	19.5	18.4	2.5	100
3	10	5.7	0.9	100
4	10	17.2	1.5	82
4	10	39.8	0.6	100
4	10	73.5	0.2	22
4	10	43.5	1.3	66